## 曲げ剛性測定
曲げ剛性測定 | @都立産業技術センター
測定者 | 使用サンプル |  | 使用ジグ |  |  |  | 使用機器 | 曲げ剛性測定
近藤さん | サンプル名 | 大きさ[cm×cm] | 作成者 | 個数 | ガードレール | ストッパー |  | 測定番号 | 使用サンプル | 開始ストローク[mm] | 上 | 内側 | 使用ジグ | 備考
川口さん | サンプル１(切りしろ) | ２×４０ | 近藤さん作(K) | 2 | 固定 | 固定 |  | 1 | サンプル１ | 300 | A | 表 | K | ・塑性変形がすでに起こっているところは応力がほとんど変わらず一定であった ・あるストロークを過ぎると徐々に応力が高くなった ・曲線を描いている
佐野さん | サンプル２ | ２×４０ | 今井さん作(I) | 1 | 幅変更可能 | なし |  | 2 | サンプル１ | 300 | A | 表 | K | ・１と同条件で再現性を測った ・１のストロークと応力の関係をトレースしているように見えた
| サンプル３ | ２×４０ | [5 empty] | 3 | サンプル１ | 300 | A | 表 | I | ・１，２と同条件でジグIに変更 ・サンプルがガードレールに当たってしまい途中で応力の変化が線形に見える ・サンプルがジグを設置したときにできた段差に当たって応力が大きく変化した
中川さん | サンプル４ | ２×４０ | [5 empty] | 4 | サンプル１ | 300 | A | 裏 | K | ・サンプルの表裏を返して測定した ・荷重[N] vs ストローク[mm]の傾きが急である
今井さん | [7 empty] | 5 | サンプル１ | 160 | A | 表 | K | ・ジグからサンプルが少し外れてしまったため初めに線形が見える
[8 empty] | 6 | サンプル１ | 220 | A | 表 | K | ・ジグからサンプルが途中で滑ってずれてしまった
蜂谷先生 | [7 empty] | 7 | サンプル２ | 300 | A | 表 | K
森田 | [7 empty] | 8 | サンプル３ | 300 | A | 表 | K
[8 empty] | 9 | サンプル４ | 300 | A | 表 | K

## rigidity of bending measurement
rigidity of bending measurement | @Tokyo Metropolitan Industrial Technology Research Institute
測定者 | sample |  | jig |  |  |  | 使用機器 | rigidity of bending measurement
T.Kondo | sample number | large[cm×cm] | maker | number | guardrail | stopper |  | number | sample | Initial setting position[mm] | above | inside | jig | note
Kawaguchi | sample１ | ２×４０ | by T.Kondou(K) | 2 | fixed | fixed |  | 1 | sample１ | 300 | A | front | K | ・the stress was almost constant at the point where it was already plastically deformed ・the closer the distance, the higher the stress ・drawing a curve
S.Sano | sample２ | ２×４０ | by H.Imai(I) | 1 | the width can be changed | nothing |  | 2 | sample１ | 300 | A | front | K | ・same condition as 1 ・similar 1's plot
| sample３ | ２×４０ | [5 empty] | 3 | sample１ | 300 | A | front | I | ・same condition as 1 ・we can see linear becouse the sample hits the guardrail ・the stress changed greatly becouse sample hits step
I.Nakagawa | sample４ | ２×４０ | [5 empty] | 4 | sample１ | 300 | A | back | K | ・returned the front and back of the sample ・the slope is steep of load[N] vs stroke[mm]
H.Imai | [7 empty] | 5 | sample１ | 160 | A | front | K | ・we can see linear becouse the sample pulled a little from jig
[8 empty] | 6 | sample１ | 220 | A | front | K | ・the sample slipped on the jig on the middle
T.Hachiya | [7 empty] | 7 | sample２ | 300 | A | front | K
M.Morita | [7 empty] | 8 | sample３ | 300 | A | front | K
[8 empty] | 9 | sample４ | 300 | A | front | K